## Sheet1
Kindly Screw Manufactory
Coating Thickness Report
日期： | 2006-10-18 |  |  | 时间： | 15:32
量测仪器： | 金相显微镜 |  |  | 检验者： | LZQ
工件编号： |  |  |  | 工件名称： | 5*10*10PWM
单位： | MM |  |  | 颜色： | 叻
测试数据组：
1 |  | 0.0037 | mm
2 |  | 0.0036 | mm
3 |  | 0.0042 | mm
平均值 |  | 0.0065 | mm
标准差 |  | 0.00019 | mm
测试数据 |  | 3
最大值 |  | 0.0073 | mm
最小值 |  | 0.006 | mm
K